## total
composition | metal_ratio | source | condition | path | total_local_sites | ade_urea | ade_CO | bader_CO | bader_urea | matched_ade_urea_sites | matched_ade_CO_sites | matched_bader_CO_sites | matched_bader_urea_sites | missing_ade_urea_groups | missing_ade_CO_groups | missing_bader_CO_groups | missing_bader_urea_groups | status | error
Fe12_Co18_Ni12_Mn12_Zn6 | 12:18:12:12:6 | temperature | 1000k_3ns | /work/home/junjiang/cyh/Work/HE_PBA_UOR/MD/ratio/Fe12_Co18_Ni12_Mn12_Zn6/temperature/1000k_3ns | 6000 | -1.098189 | -1.248463 | -0.02548951 | -0.1874154 | 6000 | 6000 | 6000 | 6000 |  |  |  |  | ok
Fe12_Co18_Ni12_Mn12_Zn6 | 12:18:12:12:6 | temperature | 1500k_2ns | /work/home/junjiang/cyh/Work/HE_PBA_UOR/MD/ratio/Fe12_Co18_Ni12_Mn12_Zn6/temperature/1500k_2ns | 6000 | -1.103105 | -1.256493 | -0.02322839 | -0.1866022 | 6000 | 6000 | 6000 | 6000 |  |  |  |  | ok
Fe12_Co18_Ni12_Mn12_Zn6 | 12:18:12:12:6 | temperature | 2000k_1ns | /work/home/junjiang/cyh/Work/HE_PBA_UOR/MD/ratio/Fe12_Co18_Ni12_Mn12_Zn6/temperature/2000k_1ns | 6000 | -1.105851 | -1.258578 | -0.0235773 | -0.1850172 | 6000 | 6000 | 6000 | 6000 |  |  |  |  | ok
Fe12_Co18_Ni6_Mn6_Zn18 | 12:18:6:6:18 | temperature | 1000k_3ns | /work/home/junjiang/cyh/Work/HE_PBA_UOR/MD/ratio/Fe12_Co18_Ni6_Mn6_Zn18/temperature/1000k_3ns | 6000 | -0.9921184 | -1.114486 | -0.03439969 | -0.16399365 | 6000 | 6000 | 6000 | 6000 |  |  |  |  | ok
Fe12_Co18_Ni6_Mn6_Zn18 | 12:18:6:6:18 | temperature | 1500k_2ns | /work/home/junjiang/cyh/Work/HE_PBA_UOR/MD/ratio/Fe12_Co18_Ni6_Mn6_Zn18/temperature/1500k_2ns | 6000 | -0.9876995 | -1.114112 | -0.03239612 | -0.16328105 | 6000 | 6000 | 6000 | 6000 |  |  |  |  | ok
Fe12_Co18_Ni6_Mn6_Zn18 | 12:18:6:6:18 | temperature | 2000k_1ns | /work/home/junjiang/cyh/Work/HE_PBA_UOR/MD/ratio/Fe12_Co18_Ni6_Mn6_Zn18/temperature/2000k_1ns | 6000 | -0.9905675 | -1.123682 | -0.0328891 | -0.166215 | 6000 | 6000 | 6000 | 6000 |  |  |  |  | ok
Fe6_Co18_Ni18_Mn12_Zn6 | 6:18:18:12:6 | temperature | 1000k_3ns | /work/home/junjiang/cyh/Work/HE_PBA_UOR/MD/ratio/Fe6_Co18_Ni18_Mn12_Zn6/temperature/1000k_3ns | 6000 | -1.061142 | -1.108194 | -0.046659 | -0.1917229 | 6000 | 6000 | 6000 | 6000 |  |  |  |  | ok
Fe6_Co18_Ni18_Mn12_Zn6 | 6:18:18:12:6 | temperature | 1500k_2ns | /work/home/junjiang/cyh/Work/HE_PBA_UOR/MD/ratio/Fe6_Co18_Ni18_Mn12_Zn6/temperature/1500k_2ns | 6000 | -1.00754 | -1.081446 | -0.03652365 | -0.1883314 | 6000 | 6000 | 6000 | 6000 |  |  |  |  | ok
Fe6_Co18_Ni18_Mn12_Zn6 | 6:18:18:12:6 | temperature | 2000k_1ns | /work/home/junjiang/cyh/Work/HE_PBA_UOR/MD/ratio/Fe6_Co18_Ni18_Mn12_Zn6/temperature/2000k_1ns | 6000 | -1.025519 | -1.074353 | -0.04116713 | -0.1908103 | 6000 | 6000 | 6000 | 6000 |  |  |  |  | ok
Fe6_Co18_Ni9_Mn6_Zn21 | 6:18:9:6:21 | temperature | 1000k_3ns | /work/home/junjiang/cyh/Work/HE_PBA_UOR/MD/ratio/Fe6_Co18_Ni9_Mn6_Zn21/temperature/1000k_3ns | 6000 | -0.9137027 | -0.9764249 | -0.04823721 | -0.1626384 | 6000 | 6000 | 6000 | 6000 |  |  |  |  | ok
Fe6_Co18_Ni9_Mn6_Zn21 | 6:18:9:6:21 | temperature | 1500k_2ns | /work/home/junjiang/cyh/Work/HE_PBA_UOR/MD/ratio/Fe6_Co18_Ni9_Mn6_Zn21/temperature/1500k_2ns | 6000 | -0.8985413 | -0.9573733 | -0.04692744 | -0.1632235 | 6000 | 6000 | 6000 | 6000 |  |  |  |  | ok
Fe6_Co18_Ni9_Mn6_Zn21 | 6:18:9:6:21 | temperature | 2000k_1ns | /work/home/junjiang/cyh/Work/HE_PBA_UOR/MD/ratio/Fe6_Co18_Ni9_Mn6_Zn21/temperature/2000k_1ns | 6000 | -0.901089 | -0.9569859 | -0.04760109 | -0.1647203 | 6000 | 6000 | 6000 | 6000 |  |  |  |  | ok
Fe6_Co18_Ni9_Mn6_Zn21 | 6:18:9:6:21 | force_field | UFF | /work/home/junjiang/cyh/Work/HE_PBA_UOR/MD/ratio/Fe6_Co18_Ni9_Mn6_Zn21/temperature/2000k_1ns | 6000 | -0.901089 | -0.9569859 | -0.04760109 | -0.1647203 | 6000 | 6000 | 6000 | 6000 |  |  |  |  | ok
Fe6_Co18_Ni9_Mn6_Zn21 | 6:18:9:6:21 | force_field | MACE | /work/home/junjiang/cyh/Work/HE_PBA_UOR/MD/ratio/Fe6_Co18_Ni9_Mn6_Zn21/force_field | 6000 | -0.9025603 | -0.9761085 | -0.04252429 | -0.16272785 | 6000 | 6000 | 6000 | 6000 |  |  |  |  | ok
Fe9_Co15_Ni15_Mn3_Zn18 | 9:15:15:3:18 | temperature | 1000k_3ns | /work/home/junjiang/cyh/Work/HE_PBA_UOR/MD/ratio/Fe9_Co15_Ni15_Mn3_Zn18/temperature/1000k_3ns | 6000 | -0.8928757 | -0.9287556678 | -0.050724355 | -0.16563945 | 6000 | 6000 | 6000 | 6000 |  |  |  |  | ok
Fe9_Co15_Ni15_Mn3_Zn18 | 9:15:15:3:18 | temperature | 1500k_2ns | /work/home/junjiang/cyh/Work/HE_PBA_UOR/MD/ratio/Fe9_Co15_Ni15_Mn3_Zn18/temperature/1500k_2ns | 6000 | -0.8799798 | -0.9267811 | -0.04825066 | -0.164322 | 6000 | 6000 | 6000 | 6000 |  |  |  |  | ok
Fe9_Co15_Ni15_Mn3_Zn18 | 9:15:15:3:18 | temperature | 2000k_1ns | /work/home/junjiang/cyh/Work/HE_PBA_UOR/MD/ratio/Fe9_Co15_Ni15_Mn3_Zn18/temperature/2000k_1ns | 6000 | -0.8762416 | -0.9062471 | -0.04914827 | -0.1672309 | 6000 | 6000 | 6000 | 6000 |  |  |  |  | ok

## temperature
Metal ratio (Fe:Co:Ni:Mn:Zn) | Property | 2000 K/1 ns | 1500 K/2 ns | 1000 K/3 ns | σ | Max. ¦Δ¦
12:18:12:12:6 | ΔE*CO | -1.259 | -1.256 | -1.248 | 0.005 | 0.01
| ΔE*OC(NH2)2 | -1.106 | -1.103 | -1.098 | 0.004 | 0.008
| Δq*CO | -0.024 | -0.023 | -0.025 | 0.001 | 0.002
| Δq*OC(NH2)2 | -0.185 | -0.187 | -0.187 | 0.001 | 0.002
12:18:6:6:18 | ΔE*CO | -1.124 | -1.114 | -1.114 | 0.005 | 0.01
| ΔE*OC(NH2)2 | -0.991 | -0.988 | -0.992 | 0.002 | 0.004
| Δq*CO | -0.033 | -0.032 | -0.034 | 0.001 | 0.002
| Δq*OC(NH2)2 | -0.166 | -0.163 | -0.164 | 0.002 | 0.003
6:18:18:12:6 | ΔE*CO | -1.074 | -1.081 | -1.108 | 0.018 | 0.034
| ΔE*OC(NH2)2 | -1.026 | -1.008 | -1.061 | 0.027 | 0.054
| Δq*CO | -0.041 | -0.037 | -0.047 | 0.005 | 0.01
| Δq*OC(NH2)2 | -0.191 | -0.188 | -0.192 | 0.002 | 0.003
6:18:9:6:21 | ΔE*CO | -0.957 | -0.957 | -0.976 | 0.011 | 0.019
| ΔE*OC(NH2)2 | -0.901 | -0.899 | -0.914 | 0.008 | 0.015
| Δq*CO | -0.048 | -0.047 | -0.048 | 0.001 | 0.001
| Δq*OC(NH2)2 | -0.165 | -0.163 | -0.163 | 0.001 | 0.002
9:15:15:3:18 | ΔE*CO | -0.906 | -0.927 | -0.929 | 0.012 | 0.023
| ΔE*OC(NH2)2 | -0.876 | -0.88 | -0.893 | 0.009 | 0.017
| Δq*CO | -0.049 | -0.048 | -0.051 | 0.001 | 0.002
| Δq*OC(NH2)2 | -0.167 | -0.164 | -0.166 | 0.001 | 0.003

## force_field
Metal ratio (Fe:Co:Ni:Mn:Zn) | Property | UFF | MACE | ¦Δ¦
6:18:9:6:21 | ΔE*CO | -0.957 | -0.976 | 0.019
| ΔE*OC(NH2)2 | -0.901 | -0.903 | 0.001
| Δq*CO | -0.048 | -0.043 | 0.005
| Δq*OC(NH2)2 | -0.165 | -0.163 | 0.002