## 1
Fe | Co | Ni | Mn | Zn | Potential@10 mA (V vs. RHE) | Reason
0.2 | 0.3 | 0.1 | 0.1 | 0.3 | 1.4236 | original_best_lowest_E10 | 1.423 | 1.4331 | 1.4305
0.2 | 0.3 | 0.2 | 0.2 | 0.1 | 1.4647 | low_E10_non_best_near_15_percentile | 1.4682 | 1.4745 | 1.4692
0.1 | 0.3 | 0.15 | 0.1 | 0.35 | 1.5041 | median_E10 | 1.5183 | 1.5069 | 1.5114
0.15 | 0.25 | 0.25 | 0.05 | 0.3 | 1.5376 | high_E10_near_85_percentile | 1.5355 | 1.5399 | 1.5463
0.1 | 0.3 | 0.3 | 0.2 | 0.1 | 1.4275 | AD_boundary_high_ML_epistemic | 1.4268 | 1.4333 | 1.4389
5组配比分别进行3次重复测量

## 2
Fe | Co | Ni | Mn | Zn | Reason
0.12 | 0.35 | 0.35 | 0.18 | 0 | 严格四元，测试Zn=0边界外推 | 1.426 1
0.12 | 0.35 | 0.35 | 0.17 | 0.01 | 准四元，测试近零Zn | 1.415 9
0.12 | 0.35 | 0.34 | 0.16 | 0.03 | 低于原搜索下限5%的近边界点 | 1.441 0
审稿人质疑“最优配比中锌含量仅为 5%，处于扫描范围的下限，这一情况让研究人员格外担忧外推至边界时会出现失真现象。”

## 3
Fe | Co | Ni | Mn | Zn | predicted E10 | Reason | Region | zone_rank | global_rank
0.1 | 0.35 | 0.29 | 0.18 | 0.08 | 1.4023 | Z1 zone top predicted E10; pool_source=possible_fallback | Z1 | 1 | 364 | 1.4273 | 审稿人质疑我们对每个网格预测点用一样的置信度，要求进行适用域分析、预测置信映射、认知-随机不确定性。方案：
0.11 | 0.35 | 0.29 | 0.17 | 0.08 | 1.402671 | Z1 zone top predicted E10; pool_source=possible_fallback | Z1 | 2 | 401 | 1.4279 | （1）使用Repeated 10-Fold CV Seed Ensemble确定ML认知不确定性，U-low/U-high分别表示高/低认知不确定性；
0.06 | 0.35 | 0.25 | 0.2 | 0.14 | 1.418006 | Z1 ILR diversity + low predicted E10; pool_source=possible_fallback | Z1 | 1459 | 4624 | 1.4325 | （2）计算实验点的ILR-5NN距离，以其95%分位数划分组成空间适用域 (cAD)，cAD in/out 分别表示组分处于组成空间适用域内/外；
0.25 | 0.29 | 0.27 | 0.13 | 0.06 | 1.423289 | Z1 ILR diversity + low predicted E10; pool_source=possible_fallback | Z1 | 3000 | 7664 | 1.4491 | （3）基于折外风险-覆盖率校准 (oof risk coverage calibration)和一标准误差规则 (one standard error)确定了划分高或低ML认知不确定性的阈值；
0.14 | 0.35 | 0.23 | 0.14 | 0.14 | 1.433817 | Z1 ILR diversity + low predicted E10; pool_source=possible_fallback | Z1 | 8178 | 16238 | 1.423 | （4）划分出四个区域Z1 (U-low且cAD in)、Z2 (U-low且cAD-out)、Z3 (U-high且cAD in)、Z4 (U-high且cAD out)
0.14 | 0.35 | 0.14 | 0.23 | 0.14 | 1.435426 | Z1 ILR diversity + low predicted E10; pool_source=possible_fallback | Z1 | 9249 | 17876 | 1.4078 | （5）原文top-10均处于Z4区域，属于高风险外推区，因此需要对四个区域再补实验，证明我们对四个区域进行了完备探索。
0.17 | 0.35 | 0.29 | 0.14 | 0.05 | 1.398217 | Z2 zone top predicted E10; pool_source=possible_fallback | Z2 | 1 | 91 | 1.4224
0.16 | 0.34 | 0.3 | 0.15 | 0.05 | 1.398471 | Z2 zone top predicted E10; pool_source=possible_fallback | Z2 | 2 | 99 | 1.4497
0.14 | 0.35 | 0.29 | 0.16 | 0.06 | 1.399021 | Z2 zone top predicted E10; pool_source=possible_fallback | Z2 | 3 | 127 | 1.4023 | Z1: U-low + in cAD composition-supported low-ML-epistemic region
0.05 | 0.35 | 0.25 | 0.22 | 0.13 | 1.417366 | Z2 ILR diversity + low predicted E10; pool_source=possible_fallback | Z2 | 1328 | 4308 | 1.4238 | Z2: U-low + out cAD low-ML-epistemic extrapolative region
0.3 | 0.3 | 0.3 | 0.05 | 0.05 | 1.424711 | Z2 ILR diversity + low predicted E10; pool_source=possible_fallback | Z2 | 2471 | 8608 | 1.4486 | Z3: U-high + in cAD composition-supported but model-unstable region
0.3 | 0.34 | 0.16 | 0.15 | 0.05 | 1.430104 | Z2 ILR diversity + low predicted E10; pool_source=possible_fallback | Z2 | 3386 | 12816 | 1.437 | Z4: U-high + out cAD U-high + out cAD
0.05 | 0.35 | 0.05 | 0.28 | 0.27 | 1.443845 | Z2 ILR diversity + low predicted E10; pool_source=possible_fallback | Z2 | 5728 | 28063 | 1.4833
0.15 | 0.3 | 0.05 | 0.15 | 0.35 | 1.445814 | Z2 ILR diversity + low predicted E10; pool_source=possible_fallback | Z2 | 6122 | 30985 | 1.4984
0.29 | 0.29 | 0.05 | 0.05 | 0.32 | 1.462051 | Z2 ILR diversity + low predicted E10; pool_source=possible_fallback | Z2 | 14728 | 85397 | 1.4679
0.29 | 0.26 | 0.05 | 0.35 | 0.05 | 1.471614 | Z2 ILR diversity + low predicted E10; pool_source=possible_fallback | Z2 | 23925 | 134039 | 1.4841
0.09 | 0.34 | 0.3 | 0.19 | 0.08 | 1.405369 | Z3 zone top predicted E10; pool_source=possible | Z3 | 1 | 753 | 1.4859
0.1 | 0.33 | 0.31 | 0.18 | 0.08 | 1.406185 | Z3 zone top predicted E10; pool_source=possible | Z3 | 2 | 864 | 1.4349
0.16 | 0.27 | 0.35 | 0.15 | 0.07 | 1.415993 | Z3 ILR diversity + low predicted E10; pool_source=possible | Z3 | 89 | 3707 | 1.5147
0.27 | 0.35 | 0.16 | 0.15 | 0.07 | 1.42194 | Z3 ILR diversity + low predicted E10; pool_source=possible | Z3 | 253 | 6781 | 1.4178
0.07 | 0.34 | 0.31 | 0.14 | 0.14 | 1.434616 | Z3 ILR diversity + low predicted E10; pool_source=possible | Z3 | 860 | 17038 | 1.4334
0.27 | 0.27 | 0.14 | 0.06 | 0.26 | 1.452778 | Z3 ILR diversity + low predicted E10; pool_source=possible | Z3 | 2641 | 48383 | 1.4612
0.05 | 0.35 | 0.32 | 0.21 | 0.07 | 1.406152 | Z4 ILR diversity + low predicted E10; pool_source=possible | Z4 | 578 | 861 | 1.4268
0.23 | 0.26 | 0.35 | 0.11 | 0.05 | 1.414763 | Z4 ILR diversity + low predicted E10; pool_source=possible | Z4 | 1321 | 3204 | 1.5024
0.34 | 0.35 | 0.13 | 0.13 | 0.05 | 1.424237 | Z4 ILR diversity + low predicted E10; pool_source=possible | Z4 | 2206 | 8274 | 1.4221
0.26 | 0.29 | 0.35 | 0.05 | 0.05 | 1.42519 | Z4 ILR diversity + low predicted E10; pool_source=possible | Z4 | 2309 | 8957 | 1.4426
0.05 | 0.35 | 0.35 | 0.13 | 0.12 | 1.427023 | Z4 ILR diversity + low predicted E10; pool_source=possible | Z4 | 2506 | 10310 | 1.4288
0.28 | 0.35 | 0.05 | 0.27 | 0.05 | 1.445436 | Z4 ILR diversity + low predicted E10; pool_source=possible | Z4 | 4887 | 30380 | 1.4584
0.14 | 0.33 | 0.05 | 0.14 | 0.34 | 1.452379 | Z4 ILR diversity + low predicted E10; pool_source=possible | Z4 | 6268 | 47102 | 1.4748
0.3 | 0.3 | 0.05 | 0.05 | 0.3 | 1.463073 | Z4 ILR diversity + low predicted E10; pool_source=possible | Z4 | 8390 | 90310 | 1.4833

## 4
Fe | Co | Ni | Mn | Zn | predicted E10 | Reason | Region | zone_rank | global_rank
0.29 | 0.11 | 0.09 | 0.35 | 0.16 | 1.523577 | Z1 ILR diversity + poor predicted performance + high ML epistemic uncertainty; fallback=highest_third | Z1 | 329306 | 425626 | 1.5269
0.07 | 0.22 | 0.26 | 0.35 | 0.1 | 1.534957 | Z1 ILR diversity + poor predicted performance + high ML epistemic uncertainty; fallback=highest_third | Z1 | 362267 | 471275 | 1.5738
0.07 | 0.15 | 0.34 | 0.09 | 0.35 | 1.584979 | Z1 ILR diversity + poor predicted performance + high ML epistemic uncertainty; fallback=highest_third | Z1 | 400111 | 552625 | 1.5014
0.35 | 0.05 | 0.2 | 0.05 | 0.35 | 1.573031 | Z2 ILR diversity + poor predicted performance + high ML epistemic uncertainty; fallback=highest_third | Z2 | 114062 | 548745 | 1.5341
0.1 | 0.05 | 0.15 | 0.35 | 0.35 | 1.588733 | Z2 ILR diversity + poor predicted performance + high ML epistemic uncertainty; fallback=highest_third | Z2 | 117229 | 553006 | 1.6622
0.21 | 0.05 | 0.34 | 0.35 | 0.05 | 1.589157 | Z2 ILR diversity + poor predicted performance + high ML epistemic uncertainty; fallback=highest_third | Z2 | 117257 | 553039 | 1.5692
0.05 | 0.34 | 0.35 | 0.05 | 0.21 | 1.514321 | Z3 ILR diversity + poor predicted performance + high ML epistemic uncertainty; fallback=highest_third | Z3 | 9847 | 383440 | 1.4653
0.06 | 0.09 | 0.29 | 0.34 | 0.22 | 1.56369 | Z3 ILR diversity + poor predicted performance + high ML epistemic uncertainty; fallback=highest_third | Z3 | 14087 | 540705 | 1.6163
0.05 | 0.2 | 0.35 | 0.35 | 0.05 | 1.553849 | Z4 ILR diversity + poor predicted performance + high ML epistemic uncertainty; fallback=highest_third | Z4 | 19037 | 525002 | 1.4679
0.12 | 0.13 | 0.35 | 0.35 | 0.05 | 1.569769 | Z4 ILR diversity + poor predicted performance + high ML epistemic uncertainty; fallback=highest_third | Z4 | 20720 | 546557 | 1.5068
审稿人质疑：Only predicted-to-be-good compositions were tested experimentally. Because no predicted poor performers were experimentally tested, how can one assess whether the model genuinely discriminates across the entire compositional space rather than just clustering near already-known active regions?