## sheet1_raw_results
site_id | case | functional | second_shell | E*CO | E*urea | E* | ECO | Eurea | detaECO | detaEurea | eCO | eurea | detaqCO | detaqurea | opt_status | CO_ads_status | urea_ads_status | CO_charge_status | urea_charge_status | ECO_status | Eurea_status
Co_Ni-Co-Mn-Mn-Mn | normal |  | Ni | -781.892 | -814.832 | -765.601 | -14.802 | -47.988 | -1.489 | -1.243 | 9.936 | 23.802 | 0.064 | 0.198 | 1 | 1 | 1 | 1 | 1 | 1 | 1
Co_Ni-Co-Mn-Mn-Mn | big_slab |  | Ni | -2399.355 | -2432.442 | -2383.1 | -14.802 | -47.988 | -1.454 | -1.354 | 9.914 | 23.806 | 0.086 | 0.194 | 1 | 1 | 1 | 1 | 1 | 1 | 1
Co_Ni-Co-Mn-Mn-Mn | functional | pbesol_d3bj | Ni | -811.665 | -845.141 | -794.602 | -15.159 | -48.953 | -1.904 | -1.587 | 9.898 | 23.785 | 0.102 | 0.215 | 1 | 1 | 1 | 1 | 1 | 1 | 1
Co_Ni-Co-Mn-Mn-Mn | functional | r2scan_d3bj | Ni | -947.55 | -982.041 | -929.177 | -16.494 | -51.404 | -1.88 | -1.459 | 9.92 | 23.803 | 0.08 | 0.197 | 1 | 1 | 1 | 1 | 1 | 1 | 1
Co_Ni-Co-Mn-Mn-Mn | functional | rpbe_d3bj | Ni | -773.612 | -806.181 | -757.555 | -14.525 | -47.493 | -1.532 | -1.132 | 9.927 | 23.804 | 0.073 | 0.196 | 1 | 1 | 1 | 1 | 1 | 1 | 1
Co_Ni-Co-Mn-Mn-Mn | second_shell |  | Co | -802.93 | -835.831 | -786.67 | -14.802 | -47.988 | -1.458 | -1.173 | 9.943 | 23.805 | 0.057 | 0.195 | 1 | 1 | 1 | 1 | 1 | 1 | 1
Co_Ni-Co-Mn-Mn-Mn | second_shell |  | Fe | -817.661 | -850.571 | -801.29 | -14.802 | -47.988 | -1.569 | -1.293 | 9.959 | 23.803 | 0.041 | 0.197 | 1 | 1 | 1 | 1 | 1 | 1 | 1
Co_Ni-Co-Mn-Mn-Mn | second_shell |  | Mn | -826.489 | -859.393 | -810.222 | -14.802 | -47.988 | -1.465 | -1.183 | 9.951 | 23.809 | 0.049 | 0.191 | 1 | 1 | 1 | 1 | 1 | 1 | 1
Co_Ni-Co-Mn-Mn-Mn | second_shell |  | Zn | -728.342 | -761.428 | -712.199 | -14.802 | -47.988 | -1.341 | -1.241 | 9.909 | 23.793 | 0.091 | 0.207 | 1 | 1 | 1 | 1 | 1 | 1 | 1

## sheet2_functional
Adsorption site | First coordination metal | Property | PBE | PBEsol | RPBE | r2SCAN | σfunc | ΔPBEmax
Co | Ni-Co-Mn-Mn-Mn | ΔE*CO | -1.489 | -1.904 | -1.532 | -1.88 | 0.221 | 0.415
|  | ΔE*OC(NH2)2 | -1.243 | -1.587 | -1.132 | -1.459 | 0.205 | 0.343
|  | Δq*CO | 0.064 | 0.102 | 0.073 | 0.08 | 0.016 | 0.038
|  | Δq*OC(NH2)2 | 0.198 | 0.215 | 0.196 | 0.197 | 0.009 | 0.017

## sheet3_big_slab
Adsorption site | First coordination metal | Property | normal | big_slab | ¦Δbig-normal¦
Co | Ni-Co-Mn-Mn-Mn | ΔE*CO | -1.489 | -1.454 | 0.035
|  | ΔE*OC(NH2)2 | -1.243 | -1.354 | 0.111
|  | Δq*CO | 0.064 | 0.086 | 0.022
|  | Δq*OC(NH2)2 | 0.198 | 0.194 | 0.004

## sheet4_second_shell
Adsorption site | First coordination metal | Property | Fe | Co | Ni | Mn | Zn | σsecond_shell | Δmax
Co | Ni-Co-Mn-Mn-Mn | ΔE*CO | -1.569 | -1.458 | -1.489 | -1.465 | -1.341 | 0.082 | 0.148
|  | ΔE*OC(NH2)2 | -1.293 | -1.173 | -1.243 | -1.183 | -1.241 | 0.049 | 0.07
|  | Δq*CO | 0.041 | 0.057 | 0.064 | 0.049 | 0.091 | 0.019 | 0.027
|  | Δq*OC(NH2)2 | 0.197 | 0.195 | 0.198 | 0.191 | 0.207 | 0.006 | 0.009