## sheet1_raw_results
site_id | case | functional | second_shell | E*CO | E*urea | E* | ECO | Eurea | detaECO | detaEurea | eCO | eurea | detaqCO | detaqurea | opt_status | CO_ads_status | urea_ads_status | CO_charge_status | urea_charge_status | ECO_status | Eurea_status
Fe_Co-Zn-Fe-Ni-Mn | normal |  | Ni | -772.458 | -805.218 | -755.649 | -14.802 | -47.988 | -2.008 | -1.581 | 10.013 | 23.805 | -0.013 | 0.195 | 1 | 1 | 1 | 1 | 1 | 1 | 1
Fe_Co-Zn-Fe-Ni-Mn | big_slab |  | Ni | -2390.084 | -2422.847 | -2373.245 | -14.802 | -47.988 | -2.037 | -1.614 | 10.084 | 23.819 | -0.084 | 0.181 | 1 | 1 | 1 | 1 | 1 | 1 | 1
Fe_Co-Zn-Fe-Ni-Mn | functional | pbesol_d3bj | Ni | -802.182 | -835.502 | -784.816 | -15.159 | -48.953 | -2.207 | -1.733 | 10.067 | 23.816 | -0.067 | 0.184 | 1 | 1 | 1 | 1 | 1 | 1 | 1
Fe_Co-Zn-Fe-Ni-Mn | functional | r2scan_d3bj | Ni | -939.527 | -974.146 | -921.106 | -16.494 | -51.404 | -1.927 | -1.636 | 10.007 | 23.801 | -0.007 | 0.199 | 1 | 1 | 1 | 1 | 1 | 1 | 1
Fe_Co-Zn-Fe-Ni-Mn | functional | rpbe_d3bj | Ni | -763.516 | -796.115 | -747.35 | -14.525 | -47.493 | -1.641 | -1.272 | 10.009 | 23.802 | -0.009 | 0.198 | 1 | 1 | 1 | 1 | 1 | 1 | 1
Fe_Co-Zn-Fe-Ni-Mn | second_shell |  | Co | -793.879 | -826.4 | -777.154 | -14.802 | -47.988 | -1.923 | -1.258 | 10.032 | 23.826 | -0.032 | 0.174 | 1 | 1 | 1 | 1 | 1 | 1 | 1
Fe_Co-Zn-Fe-Ni-Mn | second_shell |  | Fe | -808.026 | -840.569 | -791.475 | -14.802 | -47.988 | -1.749 | -1.106 | 10 | 23.809 | 0 | 0.191 | 1 | 1 | 1 | 1 | 1 | 1 | 1
Fe_Co-Zn-Fe-Ni-Mn | second_shell |  | Mn | -817.317 | -849.785 | -800.705 | -14.802 | -47.988 | -1.81 | -1.092 | 10.018 | 23.83 | -0.018 | 0.17 | 1 | 1 | 1 | 1 | 1 | 1 | 1
Fe_Co-Zn-Fe-Ni-Mn | second_shell |  | Zn | -718.247 | -751.105 | -701.765 | -14.802 | -47.988 | -1.68 | -1.352 | 10.047 | 23.803 | -0.047 | 0.197 | 1 | 1 | 1 | 1 | 1 | 1 | 1

## sheet2_functional
Adsorption site | First coordination metal | Property | PBE | PBEsol | RPBE | r2SCAN | σfunc | ΔPBEmax
Fe | Co-Zn-Fe-Ni-Mn | ΔE*CO | -2.008 | -2.207 | -1.641 | -1.927 | 0.235 | 0.367
|  | ΔE*OC(NH2)2 | -1.581 | -1.733 | -1.272 | -1.636 | 0.199 | 0.309
|  | Δq*CO | -0.013 | -0.067 | -0.009 | -0.007 | 0.029 | 0.054
|  | Δq*OC(NH2)2 | 0.195 | 0.184 | 0.198 | 0.199 | 0.007 | 0.011

## sheet3_big_slab
Adsorption site | First coordination metal | Property | normal | big_slab | ¦Δbig-normal¦
Fe | Co-Zn-Fe-Ni-Mn | ΔE*CO | -2.008 | -2.037 | 0.029
|  | ΔE*OC(NH2)2 | -1.581 | -1.614 | 0.033
|  | Δq*CO | -0.013 | -0.084 | 0.071
|  | Δq*OC(NH2)2 | 0.195 | 0.181 | 0.014

## sheet4_second_shell
Adsorption site | First coordination metal | Property | Fe | Co | Ni | Mn | Zn | σsecond_shell | Δmax
Fe | Co-Zn-Fe-Ni-Mn | ΔE*CO | -1.749 | -1.923 | -2.008 | -1.81 | -1.68 | 0.132 | 0.328
|  | ΔE*OC(NH2)2 | -1.106 | -1.258 | -1.581 | -1.092 | -1.352 | 0.201 | 0.489
|  | Δq*CO | 0 | -0.032 | -0.013 | -0.018 | -0.047 | 0.018 | 0.035
|  | Δq*OC(NH2)2 | 0.191 | 0.174 | 0.195 | 0.17 | 0.197 | 0.013 | 0.025