## repeatability
Mn | Fe | Co | Ni | Zn | E10_rep1 | E10_rep2 | E10_rep3
0.1 | 0.2 | 0.3 | 0.1 | 0.3 | 1.423 | 1.4331 | 1.4305
0.2 | 0.2 | 0.3 | 0.2 | 0.1 | 1.4682 | 1.4745 | 1.4692
0.1 | 0.1 | 0.3 | 0.15 | 0.35 | 1.5183 | 1.5069 | 1.5114
0.05 | 0.15 | 0.25 | 0.25 | 0.3 | 1.5355 | 1.5399 | 1.5463
0.2 | 0.1 | 0.3 | 0.3 | 0.1 | 1.4268 | 1.4333 | 1.4389

## temperature
Mn | Fe | Co | Ni | Zn | metal_ratio_Fe_Co_Ni_Mn_Zn | Property | descriptor | 2000 K/1 ns | 1500 K/2 ns | 1000 K/3 ns | descriptor_center_physical | sigma_component | max_abs_delta | source | representative_id | source_workbook | source_sheet | sigma_definition
0.2 | 0.2 | 0.3 | 0.2 | 0.1 | 12:18:12:12:6 | ΔE*CO | ade_CO | -1.259 | -1.256 | -1.248 | -1.254333 | 0.005 | 0.01 | temperature | 12:18:12:12:6 | md_all_compositions_properties.xlsx | temperature | reported sample sigma across temperature/time settings
0.2 | 0.2 | 0.3 | 0.2 | 0.1 | 12:18:12:12:6 | ΔE*OC(NH2)2 | ade_urea | -1.106 | -1.103 | -1.098 | -1.102333 | 0.004 | 0.008 | temperature | 12:18:12:12:6 | md_all_compositions_properties.xlsx | temperature | reported sample sigma across temperature/time settings
0.2 | 0.2 | 0.3 | 0.2 | 0.1 | 12:18:12:12:6 | Δq*CO | e_CO | -0.024 | -0.023 | -0.025 | -0.024 | 0.001 | 0.002 | temperature | 12:18:12:12:6 | md_all_compositions_properties.xlsx | temperature | reported sample sigma across temperature/time settings
0.2 | 0.2 | 0.3 | 0.2 | 0.1 | 12:18:12:12:6 | Δq*OC(NH2)2 | e_urea | -0.185 | -0.187 | -0.187 | -0.1863333 | 0.001 | 0.002 | temperature | 12:18:12:12:6 | md_all_compositions_properties.xlsx | temperature | reported sample sigma across temperature/time settings
0.1 | 0.2 | 0.3 | 0.1 | 0.3 | 12:18:6:6:18 | ΔE*CO | ade_CO | -1.124 | -1.114 | -1.114 | -1.117333 | 0.005 | 0.01 | temperature | 12:18:6:6:18 | md_all_compositions_properties.xlsx | temperature | reported sample sigma across temperature/time settings
0.1 | 0.2 | 0.3 | 0.1 | 0.3 | 12:18:6:6:18 | ΔE*OC(NH2)2 | ade_urea | -0.991 | -0.988 | -0.992 | -0.9903333 | 0.002 | 0.004 | temperature | 12:18:6:6:18 | md_all_compositions_properties.xlsx | temperature | reported sample sigma across temperature/time settings
0.1 | 0.2 | 0.3 | 0.1 | 0.3 | 12:18:6:6:18 | Δq*CO | e_CO | -0.033 | -0.032 | -0.034 | -0.033 | 0.001 | 0.002 | temperature | 12:18:6:6:18 | md_all_compositions_properties.xlsx | temperature | reported sample sigma across temperature/time settings
0.1 | 0.2 | 0.3 | 0.1 | 0.3 | 12:18:6:6:18 | Δq*OC(NH2)2 | e_urea | -0.166 | -0.163 | -0.164 | -0.1643333 | 0.002 | 0.003 | temperature | 12:18:6:6:18 | md_all_compositions_properties.xlsx | temperature | reported sample sigma across temperature/time settings
0.2 | 0.1 | 0.3 | 0.3 | 0.1 | 6:18:18:12:6 | ΔE*CO | ade_CO | -1.074 | -1.081 | -1.108 | -1.087667 | 0.018 | 0.034 | temperature | 6:18:18:12:6 | md_all_compositions_properties.xlsx | temperature | reported sample sigma across temperature/time settings
0.2 | 0.1 | 0.3 | 0.3 | 0.1 | 6:18:18:12:6 | ΔE*OC(NH2)2 | ade_urea | -1.026 | -1.008 | -1.061 | -1.031667 | 0.027 | 0.054 | temperature | 6:18:18:12:6 | md_all_compositions_properties.xlsx | temperature | reported sample sigma across temperature/time settings
0.2 | 0.1 | 0.3 | 0.3 | 0.1 | 6:18:18:12:6 | Δq*CO | e_CO | -0.041 | -0.037 | -0.047 | -0.04166667 | 0.005 | 0.01 | temperature | 6:18:18:12:6 | md_all_compositions_properties.xlsx | temperature | reported sample sigma across temperature/time settings
0.2 | 0.1 | 0.3 | 0.3 | 0.1 | 6:18:18:12:6 | Δq*OC(NH2)2 | e_urea | -0.191 | -0.188 | -0.192 | -0.1903333 | 0.002 | 0.003 | temperature | 6:18:18:12:6 | md_all_compositions_properties.xlsx | temperature | reported sample sigma across temperature/time settings
0.1 | 0.1 | 0.3 | 0.15 | 0.35 | 6:18:9:6:21 | ΔE*CO | ade_CO | -0.957 | -0.957 | -0.976 | -0.9633333 | 0.011 | 0.019 | temperature | 6:18:9:6:21 | md_all_compositions_properties.xlsx | temperature | reported sample sigma across temperature/time settings
0.1 | 0.1 | 0.3 | 0.15 | 0.35 | 6:18:9:6:21 | ΔE*OC(NH2)2 | ade_urea | -0.901 | -0.899 | -0.914 | -0.9046667 | 0.008 | 0.015 | temperature | 6:18:9:6:21 | md_all_compositions_properties.xlsx | temperature | reported sample sigma across temperature/time settings
0.1 | 0.1 | 0.3 | 0.15 | 0.35 | 6:18:9:6:21 | Δq*CO | e_CO | -0.048 | -0.047 | -0.048 | -0.04766667 | 0.001 | 0.001 | temperature | 6:18:9:6:21 | md_all_compositions_properties.xlsx | temperature | reported sample sigma across temperature/time settings
0.1 | 0.1 | 0.3 | 0.15 | 0.35 | 6:18:9:6:21 | Δq*OC(NH2)2 | e_urea | -0.165 | -0.163 | -0.163 | -0.1636667 | 0.001 | 0.002 | temperature | 6:18:9:6:21 | md_all_compositions_properties.xlsx | temperature | reported sample sigma across temperature/time settings
0.05 | 0.15 | 0.25 | 0.25 | 0.3 | 9:15:15:3:18 | ΔE*CO | ade_CO | -0.906 | -0.927 | -0.929 | -0.9206667 | 0.012 | 0.023 | temperature | 9:15:15:3:18 | md_all_compositions_properties.xlsx | temperature | reported sample sigma across temperature/time settings
0.05 | 0.15 | 0.25 | 0.25 | 0.3 | 9:15:15:3:18 | ΔE*OC(NH2)2 | ade_urea | -0.876 | -0.88 | -0.893 | -0.883 | 0.009 | 0.017 | temperature | 9:15:15:3:18 | md_all_compositions_properties.xlsx | temperature | reported sample sigma across temperature/time settings
0.05 | 0.15 | 0.25 | 0.25 | 0.3 | 9:15:15:3:18 | Δq*CO | e_CO | -0.049 | -0.048 | -0.051 | -0.04933333 | 0.001 | 0.002 | temperature | 9:15:15:3:18 | md_all_compositions_properties.xlsx | temperature | reported sample sigma across temperature/time settings
0.05 | 0.15 | 0.25 | 0.25 | 0.3 | 9:15:15:3:18 | Δq*OC(NH2)2 | e_urea | -0.167 | -0.164 | -0.166 | -0.1656667 | 0.001 | 0.003 | temperature | 9:15:15:3:18 | md_all_compositions_properties.xlsx | temperature | reported sample sigma across temperature/time settings

## force_field
Mn | Fe | Co | Ni | Zn | metal_ratio_Fe_Co_Ni_Mn_Zn | Property | descriptor | UFF | MACE | sigma_component | max_abs_delta | source | representative_id | source_workbook | source_sheet | sigma_definition
0.1 | 0.1 | 0.3 | 0.15 | 0.35 | 6:18:9:6:21 | ΔE*CO | ade_CO | -0.957 | -0.976 | 0.01343503 | 0.019 | force_field | 6:18:9:6:21 | md_all_compositions_properties.xlsx | force_field | two-setting sample SD = ¦Delta¦ / sqrt(2)
0.1 | 0.1 | 0.3 | 0.15 | 0.35 | 6:18:9:6:21 | ΔE*OC(NH2)2 | ade_urea | -0.901 | -0.903 | 0.0007071068 | 0.001 | force_field | 6:18:9:6:21 | md_all_compositions_properties.xlsx | force_field | two-setting sample SD = ¦Delta¦ / sqrt(2)
0.1 | 0.1 | 0.3 | 0.15 | 0.35 | 6:18:9:6:21 | Δq*CO | e_CO | -0.048 | -0.043 | 0.003535534 | 0.005 | force_field | 6:18:9:6:21 | md_all_compositions_properties.xlsx | force_field | two-setting sample SD = ¦Delta¦ / sqrt(2)
0.1 | 0.1 | 0.3 | 0.15 | 0.35 | 6:18:9:6:21 | Δq*OC(NH2)2 | e_urea | -0.165 | -0.163 | 0.001414214 | 0.002 | force_field | 6:18:9:6:21 | md_all_compositions_properties.xlsx | force_field | two-setting sample SD = ¦Delta¦ / sqrt(2)

## single_site
site | source | Property | descriptor | sigma_component | max_abs_delta | representative_id | source_workbook | source_sheet | sigma_definition
Co_Ni-Co-Mn-Mn-Mn | functional | ΔE*CO | ade_CO | 0.221 | 0.415 | Co_Ni-Co-Mn-Mn-Mn | single_site_results_Co_Ni-Co-Mn-Mn-Mn.xlsx | sheet2_functional | reported sample sigma across functionals
Co_Ni-Co-Mn-Mn-Mn | functional | ΔE*OC(NH2)2 | ade_urea | 0.205 | 0.343 | Co_Ni-Co-Mn-Mn-Mn | single_site_results_Co_Ni-Co-Mn-Mn-Mn.xlsx | sheet2_functional | reported sample sigma across functionals
Co_Ni-Co-Mn-Mn-Mn | functional | Δq*CO | e_CO | 0.016 | 0.038 | Co_Ni-Co-Mn-Mn-Mn | single_site_results_Co_Ni-Co-Mn-Mn-Mn.xlsx | sheet2_functional | reported sample sigma across functionals
Co_Ni-Co-Mn-Mn-Mn | functional | Δq*OC(NH2)2 | e_urea | 0.009 | 0.017 | Co_Ni-Co-Mn-Mn-Mn | single_site_results_Co_Ni-Co-Mn-Mn-Mn.xlsx | sheet2_functional | reported sample sigma across functionals
Co_Ni-Co-Mn-Mn-Mn | slab_size | ΔE*CO | ade_CO | 0.02474874 | 0.035 | Co_Ni-Co-Mn-Mn-Mn | single_site_results_Co_Ni-Co-Mn-Mn-Mn.xlsx | sheet3_big_slab | two-setting sample SD = ¦Delta¦ / sqrt(2)
Co_Ni-Co-Mn-Mn-Mn | slab_size | ΔE*OC(NH2)2 | ade_urea | 0.07848885 | 0.111 | Co_Ni-Co-Mn-Mn-Mn | single_site_results_Co_Ni-Co-Mn-Mn-Mn.xlsx | sheet3_big_slab | two-setting sample SD = ¦Delta¦ / sqrt(2)
Co_Ni-Co-Mn-Mn-Mn | slab_size | Δq*CO | e_CO | 0.01555635 | 0.022 | Co_Ni-Co-Mn-Mn-Mn | single_site_results_Co_Ni-Co-Mn-Mn-Mn.xlsx | sheet3_big_slab | two-setting sample SD = ¦Delta¦ / sqrt(2)
Co_Ni-Co-Mn-Mn-Mn | slab_size | Δq*OC(NH2)2 | e_urea | 0.002828427 | 0.004 | Co_Ni-Co-Mn-Mn-Mn | single_site_results_Co_Ni-Co-Mn-Mn-Mn.xlsx | sheet3_big_slab | two-setting sample SD = ¦Delta¦ / sqrt(2)
Co_Ni-Co-Mn-Mn-Mn | second_shell | ΔE*CO | ade_CO | 0.082 | 0.148 | Co_Ni-Co-Mn-Mn-Mn | single_site_results_Co_Ni-Co-Mn-Mn-Mn.xlsx | sheet4_second_shell | reported sample sigma across second-shell elements
Co_Ni-Co-Mn-Mn-Mn | second_shell | ΔE*OC(NH2)2 | ade_urea | 0.049 | 0.07 | Co_Ni-Co-Mn-Mn-Mn | single_site_results_Co_Ni-Co-Mn-Mn-Mn.xlsx | sheet4_second_shell | reported sample sigma across second-shell elements
Co_Ni-Co-Mn-Mn-Mn | second_shell | Δq*CO | e_CO | 0.019 | 0.027 | Co_Ni-Co-Mn-Mn-Mn | single_site_results_Co_Ni-Co-Mn-Mn-Mn.xlsx | sheet4_second_shell | reported sample sigma across second-shell elements
Co_Ni-Co-Mn-Mn-Mn | second_shell | Δq*OC(NH2)2 | e_urea | 0.006 | 0.009 | Co_Ni-Co-Mn-Mn-Mn | single_site_results_Co_Ni-Co-Mn-Mn-Mn.xlsx | sheet4_second_shell | reported sample sigma across second-shell elements
Fe_Co-Zn-Fe-Ni-Mn | functional | ΔE*CO | ade_CO | 0.235 | 0.367 | Fe_Co-Zn-Fe-Ni-Mn | single_site_results_Fe_Co-Zn-Fe-Ni-Mn.xlsx | sheet2_functional | reported sample sigma across functionals
Fe_Co-Zn-Fe-Ni-Mn | functional | ΔE*OC(NH2)2 | ade_urea | 0.199 | 0.309 | Fe_Co-Zn-Fe-Ni-Mn | single_site_results_Fe_Co-Zn-Fe-Ni-Mn.xlsx | sheet2_functional | reported sample sigma across functionals
Fe_Co-Zn-Fe-Ni-Mn | functional | Δq*CO | e_CO | 0.029 | 0.054 | Fe_Co-Zn-Fe-Ni-Mn | single_site_results_Fe_Co-Zn-Fe-Ni-Mn.xlsx | sheet2_functional | reported sample sigma across functionals
Fe_Co-Zn-Fe-Ni-Mn | functional | Δq*OC(NH2)2 | e_urea | 0.007 | 0.011 | Fe_Co-Zn-Fe-Ni-Mn | single_site_results_Fe_Co-Zn-Fe-Ni-Mn.xlsx | sheet2_functional | reported sample sigma across functionals
Fe_Co-Zn-Fe-Ni-Mn | slab_size | ΔE*CO | ade_CO | 0.0205061 | 0.029 | Fe_Co-Zn-Fe-Ni-Mn | single_site_results_Fe_Co-Zn-Fe-Ni-Mn.xlsx | sheet3_big_slab | two-setting sample SD = ¦Delta¦ / sqrt(2)
Fe_Co-Zn-Fe-Ni-Mn | slab_size | ΔE*OC(NH2)2 | ade_urea | 0.02333452 | 0.033 | Fe_Co-Zn-Fe-Ni-Mn | single_site_results_Fe_Co-Zn-Fe-Ni-Mn.xlsx | sheet3_big_slab | two-setting sample SD = ¦Delta¦ / sqrt(2)
Fe_Co-Zn-Fe-Ni-Mn | slab_size | Δq*CO | e_CO | 0.05020458 | 0.071 | Fe_Co-Zn-Fe-Ni-Mn | single_site_results_Fe_Co-Zn-Fe-Ni-Mn.xlsx | sheet3_big_slab | two-setting sample SD = ¦Delta¦ / sqrt(2)
Fe_Co-Zn-Fe-Ni-Mn | slab_size | Δq*OC(NH2)2 | e_urea | 0.009899495 | 0.014 | Fe_Co-Zn-Fe-Ni-Mn | single_site_results_Fe_Co-Zn-Fe-Ni-Mn.xlsx | sheet3_big_slab | two-setting sample SD = ¦Delta¦ / sqrt(2)
Fe_Co-Zn-Fe-Ni-Mn | second_shell | ΔE*CO | ade_CO | 0.132 | 0.328 | Fe_Co-Zn-Fe-Ni-Mn | single_site_results_Fe_Co-Zn-Fe-Ni-Mn.xlsx | sheet4_second_shell | reported sample sigma across second-shell elements
Fe_Co-Zn-Fe-Ni-Mn | second_shell | ΔE*OC(NH2)2 | ade_urea | 0.201 | 0.489 | Fe_Co-Zn-Fe-Ni-Mn | single_site_results_Fe_Co-Zn-Fe-Ni-Mn.xlsx | sheet4_second_shell | reported sample sigma across second-shell elements
Fe_Co-Zn-Fe-Ni-Mn | second_shell | Δq*CO | e_CO | 0.018 | 0.035 | Fe_Co-Zn-Fe-Ni-Mn | single_site_results_Fe_Co-Zn-Fe-Ni-Mn.xlsx | sheet4_second_shell | reported sample sigma across second-shell elements
Fe_Co-Zn-Fe-Ni-Mn | second_shell | Δq*OC(NH2)2 | e_urea | 0.013 | 0.025 | Fe_Co-Zn-Fe-Ni-Mn | single_site_results_Fe_Co-Zn-Fe-Ni-Mn.xlsx | sheet4_second_shell | reported sample sigma across second-shell elements

## source_detail
source | representative_id | Property | descriptor | sigma_component | max_abs_delta | source_workbook | source_sheet | sigma_definition
temperature | 12:18:12:12:6 | ΔE*CO | ade_CO | 0.005 | 0.01 | md_all_compositions_properties.xlsx | temperature | reported sample sigma across temperature/time settings
temperature | 12:18:12:12:6 | ΔE*OC(NH2)2 | ade_urea | 0.004 | 0.008 | md_all_compositions_properties.xlsx | temperature | reported sample sigma across temperature/time settings
temperature | 12:18:12:12:6 | Δq*CO | e_CO | 0.001 | 0.002 | md_all_compositions_properties.xlsx | temperature | reported sample sigma across temperature/time settings
temperature | 12:18:12:12:6 | Δq*OC(NH2)2 | e_urea | 0.001 | 0.002 | md_all_compositions_properties.xlsx | temperature | reported sample sigma across temperature/time settings
temperature | 12:18:6:6:18 | ΔE*CO | ade_CO | 0.005 | 0.01 | md_all_compositions_properties.xlsx | temperature | reported sample sigma across temperature/time settings
temperature | 12:18:6:6:18 | ΔE*OC(NH2)2 | ade_urea | 0.002 | 0.004 | md_all_compositions_properties.xlsx | temperature | reported sample sigma across temperature/time settings
temperature | 12:18:6:6:18 | Δq*CO | e_CO | 0.001 | 0.002 | md_all_compositions_properties.xlsx | temperature | reported sample sigma across temperature/time settings
temperature | 12:18:6:6:18 | Δq*OC(NH2)2 | e_urea | 0.002 | 0.003 | md_all_compositions_properties.xlsx | temperature | reported sample sigma across temperature/time settings
temperature | 6:18:18:12:6 | ΔE*CO | ade_CO | 0.018 | 0.034 | md_all_compositions_properties.xlsx | temperature | reported sample sigma across temperature/time settings
temperature | 6:18:18:12:6 | ΔE*OC(NH2)2 | ade_urea | 0.027 | 0.054 | md_all_compositions_properties.xlsx | temperature | reported sample sigma across temperature/time settings
temperature | 6:18:18:12:6 | Δq*CO | e_CO | 0.005 | 0.01 | md_all_compositions_properties.xlsx | temperature | reported sample sigma across temperature/time settings
temperature | 6:18:18:12:6 | Δq*OC(NH2)2 | e_urea | 0.002 | 0.003 | md_all_compositions_properties.xlsx | temperature | reported sample sigma across temperature/time settings
temperature | 6:18:9:6:21 | ΔE*CO | ade_CO | 0.011 | 0.019 | md_all_compositions_properties.xlsx | temperature | reported sample sigma across temperature/time settings
temperature | 6:18:9:6:21 | ΔE*OC(NH2)2 | ade_urea | 0.008 | 0.015 | md_all_compositions_properties.xlsx | temperature | reported sample sigma across temperature/time settings
temperature | 6:18:9:6:21 | Δq*CO | e_CO | 0.001 | 0.001 | md_all_compositions_properties.xlsx | temperature | reported sample sigma across temperature/time settings
temperature | 6:18:9:6:21 | Δq*OC(NH2)2 | e_urea | 0.001 | 0.002 | md_all_compositions_properties.xlsx | temperature | reported sample sigma across temperature/time settings
temperature | 9:15:15:3:18 | ΔE*CO | ade_CO | 0.012 | 0.023 | md_all_compositions_properties.xlsx | temperature | reported sample sigma across temperature/time settings
temperature | 9:15:15:3:18 | ΔE*OC(NH2)2 | ade_urea | 0.009 | 0.017 | md_all_compositions_properties.xlsx | temperature | reported sample sigma across temperature/time settings
temperature | 9:15:15:3:18 | Δq*CO | e_CO | 0.001 | 0.002 | md_all_compositions_properties.xlsx | temperature | reported sample sigma across temperature/time settings
temperature | 9:15:15:3:18 | Δq*OC(NH2)2 | e_urea | 0.001 | 0.003 | md_all_compositions_properties.xlsx | temperature | reported sample sigma across temperature/time settings
force_field | 6:18:9:6:21 | ΔE*CO | ade_CO | 0.01343503 | 0.019 | md_all_compositions_properties.xlsx | force_field | two-setting sample SD = ¦Delta¦ / sqrt(2)
force_field | 6:18:9:6:21 | ΔE*OC(NH2)2 | ade_urea | 0.0007071068 | 0.001 | md_all_compositions_properties.xlsx | force_field | two-setting sample SD = ¦Delta¦ / sqrt(2)
force_field | 6:18:9:6:21 | Δq*CO | e_CO | 0.003535534 | 0.005 | md_all_compositions_properties.xlsx | force_field | two-setting sample SD = ¦Delta¦ / sqrt(2)
force_field | 6:18:9:6:21 | Δq*OC(NH2)2 | e_urea | 0.001414214 | 0.002 | md_all_compositions_properties.xlsx | force_field | two-setting sample SD = ¦Delta¦ / sqrt(2)
functional | Co_Ni-Co-Mn-Mn-Mn | ΔE*CO | ade_CO | 0.221 | 0.415 | single_site_results_Co_Ni-Co-Mn-Mn-Mn.xlsx | sheet2_functional | reported sample sigma across functionals
functional | Co_Ni-Co-Mn-Mn-Mn | ΔE*OC(NH2)2 | ade_urea | 0.205 | 0.343 | single_site_results_Co_Ni-Co-Mn-Mn-Mn.xlsx | sheet2_functional | reported sample sigma across functionals
functional | Co_Ni-Co-Mn-Mn-Mn | Δq*CO | e_CO | 0.016 | 0.038 | single_site_results_Co_Ni-Co-Mn-Mn-Mn.xlsx | sheet2_functional | reported sample sigma across functionals
functional | Co_Ni-Co-Mn-Mn-Mn | Δq*OC(NH2)2 | e_urea | 0.009 | 0.017 | single_site_results_Co_Ni-Co-Mn-Mn-Mn.xlsx | sheet2_functional | reported sample sigma across functionals
slab_size | Co_Ni-Co-Mn-Mn-Mn | ΔE*CO | ade_CO | 0.02474874 | 0.035 | single_site_results_Co_Ni-Co-Mn-Mn-Mn.xlsx | sheet3_big_slab | two-setting sample SD = ¦Delta¦ / sqrt(2)
slab_size | Co_Ni-Co-Mn-Mn-Mn | ΔE*OC(NH2)2 | ade_urea | 0.07848885 | 0.111 | single_site_results_Co_Ni-Co-Mn-Mn-Mn.xlsx | sheet3_big_slab | two-setting sample SD = ¦Delta¦ / sqrt(2)
slab_size | Co_Ni-Co-Mn-Mn-Mn | Δq*CO | e_CO | 0.01555635 | 0.022 | single_site_results_Co_Ni-Co-Mn-Mn-Mn.xlsx | sheet3_big_slab | two-setting sample SD = ¦Delta¦ / sqrt(2)
slab_size | Co_Ni-Co-Mn-Mn-Mn | Δq*OC(NH2)2 | e_urea | 0.002828427 | 0.004 | single_site_results_Co_Ni-Co-Mn-Mn-Mn.xlsx | sheet3_big_slab | two-setting sample SD = ¦Delta¦ / sqrt(2)
second_shell | Co_Ni-Co-Mn-Mn-Mn | ΔE*CO | ade_CO | 0.082 | 0.148 | single_site_results_Co_Ni-Co-Mn-Mn-Mn.xlsx | sheet4_second_shell | reported sample sigma across second-shell elements
second_shell | Co_Ni-Co-Mn-Mn-Mn | ΔE*OC(NH2)2 | ade_urea | 0.049 | 0.07 | single_site_results_Co_Ni-Co-Mn-Mn-Mn.xlsx | sheet4_second_shell | reported sample sigma across second-shell elements
second_shell | Co_Ni-Co-Mn-Mn-Mn | Δq*CO | e_CO | 0.019 | 0.027 | single_site_results_Co_Ni-Co-Mn-Mn-Mn.xlsx | sheet4_second_shell | reported sample sigma across second-shell elements
second_shell | Co_Ni-Co-Mn-Mn-Mn | Δq*OC(NH2)2 | e_urea | 0.006 | 0.009 | single_site_results_Co_Ni-Co-Mn-Mn-Mn.xlsx | sheet4_second_shell | reported sample sigma across second-shell elements
functional | Fe_Co-Zn-Fe-Ni-Mn | ΔE*CO | ade_CO | 0.235 | 0.367 | single_site_results_Fe_Co-Zn-Fe-Ni-Mn.xlsx | sheet2_functional | reported sample sigma across functionals
functional | Fe_Co-Zn-Fe-Ni-Mn | ΔE*OC(NH2)2 | ade_urea | 0.199 | 0.309 | single_site_results_Fe_Co-Zn-Fe-Ni-Mn.xlsx | sheet2_functional | reported sample sigma across functionals
functional | Fe_Co-Zn-Fe-Ni-Mn | Δq*CO | e_CO | 0.029 | 0.054 | single_site_results_Fe_Co-Zn-Fe-Ni-Mn.xlsx | sheet2_functional | reported sample sigma across functionals
functional | Fe_Co-Zn-Fe-Ni-Mn | Δq*OC(NH2)2 | e_urea | 0.007 | 0.011 | single_site_results_Fe_Co-Zn-Fe-Ni-Mn.xlsx | sheet2_functional | reported sample sigma across functionals
slab_size | Fe_Co-Zn-Fe-Ni-Mn | ΔE*CO | ade_CO | 0.0205061 | 0.029 | single_site_results_Fe_Co-Zn-Fe-Ni-Mn.xlsx | sheet3_big_slab | two-setting sample SD = ¦Delta¦ / sqrt(2)
slab_size | Fe_Co-Zn-Fe-Ni-Mn | ΔE*OC(NH2)2 | ade_urea | 0.02333452 | 0.033 | single_site_results_Fe_Co-Zn-Fe-Ni-Mn.xlsx | sheet3_big_slab | two-setting sample SD = ¦Delta¦ / sqrt(2)
slab_size | Fe_Co-Zn-Fe-Ni-Mn | Δq*CO | e_CO | 0.05020458 | 0.071 | single_site_results_Fe_Co-Zn-Fe-Ni-Mn.xlsx | sheet3_big_slab | two-setting sample SD = ¦Delta¦ / sqrt(2)
slab_size | Fe_Co-Zn-Fe-Ni-Mn | Δq*OC(NH2)2 | e_urea | 0.009899495 | 0.014 | single_site_results_Fe_Co-Zn-Fe-Ni-Mn.xlsx | sheet3_big_slab | two-setting sample SD = ¦Delta¦ / sqrt(2)
second_shell | Fe_Co-Zn-Fe-Ni-Mn | ΔE*CO | ade_CO | 0.132 | 0.328 | single_site_results_Fe_Co-Zn-Fe-Ni-Mn.xlsx | sheet4_second_shell | reported sample sigma across second-shell elements
second_shell | Fe_Co-Zn-Fe-Ni-Mn | ΔE*OC(NH2)2 | ade_urea | 0.201 | 0.489 | single_site_results_Fe_Co-Zn-Fe-Ni-Mn.xlsx | sheet4_second_shell | reported sample sigma across second-shell elements
second_shell | Fe_Co-Zn-Fe-Ni-Mn | Δq*CO | e_CO | 0.018 | 0.035 | single_site_results_Fe_Co-Zn-Fe-Ni-Mn.xlsx | sheet4_second_shell | reported sample sigma across second-shell elements
second_shell | Fe_Co-Zn-Fe-Ni-Mn | Δq*OC(NH2)2 | e_urea | 0.013 | 0.025 | single_site_results_Fe_Co-Zn-Fe-Ni-Mn.xlsx | sheet4_second_shell | reported sample sigma across second-shell elements

## source_summary
source | descriptor | representative_count | sigma_rms | sigma_max | max_abs_delta_rms | max_abs_delta_max
temperature | ade_CO | 5 | 0.01130487 | 0.018 | 0.02119434 | 0.034
temperature | ade_urea | 5 | 0.01337161 | 0.027 | 0.02649528 | 0.054
temperature | e_CO | 5 | 0.002408319 | 0.005 | 0.004753946 | 0.01
temperature | e_urea | 5 | 0.00148324 | 0.002 | 0.002645751 | 0.003
force_field | ade_CO | 1 | 0.01343503 | 0.01343503 | 0.019 | 0.019
force_field | ade_urea | 1 | 0.0007071068 | 0.0007071068 | 0.001 | 0.001
force_field | e_CO | 1 | 0.003535534 | 0.003535534 | 0.005 | 0.005
force_field | e_urea | 1 | 0.001414214 | 0.001414214 | 0.002 | 0.002
functional | ade_CO | 2 | 0.2281074 | 0.235 | 0.3917359 | 0.415
functional | ade_urea | 2 | 0.2020223 | 0.205 | 0.326443 | 0.343
functional | e_CO | 2 | 0.02342008 | 0.029 | 0.04669047 | 0.054
functional | e_urea | 2 | 0.008062258 | 0.009 | 0.01431782 | 0.017
slab_size | ade_CO | 2 | 0.02272664 | 0.02474874 | 0.03214032 | 0.035
slab_size | ade_urea | 2 | 0.05790078 | 0.07848885 | 0.08188406 | 0.111
slab_size | e_CO | 2 | 0.03716517 | 0.05020458 | 0.05255949 | 0.071
slab_size | e_urea | 2 | 0.00728011 | 0.009899495 | 0.01029563 | 0.014
second_shell | ade_CO | 2 | 0.1098818 | 0.132 | 0.2544484 | 0.328
second_shell | ade_urea | 2 | 0.1462908 | 0.201 | 0.3493 | 0.489
second_shell | e_CO | 2 | 0.01850676 | 0.019 | 0.031257 | 0.035
second_shell | e_urea | 2 | 0.01012423 | 0.013 | 0.01878829 | 0.025

## combined_sigma
descriptor | sigma_force_field | sigma_functional | sigma_second_shell | sigma_slab_size | sigma_temperature | combined_descriptor_sigma
ade_urea | 0.0007071068 | 0.2020223 | 0.1462908 | 0.05790078 | 0.01337161 | 0.2564094
ade_CO | 0.01343503 | 0.2281074 | 0.1098818 | 0.02272664 | 0.01130487 | 0.2548172
e_urea | 0.001414214 | 0.008062258 | 0.01012423 | 0.00728011 | 0.00148324 | 0.01499
e_CO | 0.003535534 | 0.02342008 | 0.01850676 | 0.03716517 | 0.002408319 | 0.04785969

## representatives
Mn | Fe | Co | Ni | Zn | metal_ratio_Fe_Co_Ni_Mn_Zn | ade_urea_mean | ade_urea_temperature_sigma | ade_urea_combined_sigma | ade_CO_mean | ade_CO_temperature_sigma | ade_CO_combined_sigma | e_urea_mean | e_urea_temperature_sigma | e_urea_combined_sigma | e_CO_mean | e_CO_temperature_sigma | e_CO_combined_sigma
0.2 | 0.2 | 0.3 | 0.2 | 0.1 | 12:18:12:12:6 | -1.102333 | 0.004 | 0.2560918 | -1.254333 | 0.005 | 0.2546154 | -0.1863333 | 0.001 | 0.01494992 | -0.024 | 0.001 | 0.04780952
0.1 | 0.2 | 0.3 | 0.1 | 0.3 | 12:18:6:6:18 | -0.9903333 | 0.002 | 0.2560684 | -1.117333 | 0.005 | 0.2546154 | -0.1643333 | 0.002 | 0.01504992 | -0.033 | 0.001 | 0.04780952
0.2 | 0.1 | 0.3 | 0.3 | 0.1 | 6:18:18:12:6 | -1.031667 | 0.027 | 0.2574801 | -1.087667 | 0.018 | 0.2552019 | -0.1903333 | 0.002 | 0.01504992 | -0.04166667 | 0.005 | 0.04805986
0.1 | 0.1 | 0.3 | 0.15 | 0.35 | 6:18:9:6:21 | -0.9046667 | 0.008 | 0.2561855 | -0.9633333 | 0.011 | 0.2548038 | -0.1636667 | 0.001 | 0.01494992 | -0.04766667 | 0.001 | 0.04780952
0.05 | 0.15 | 0.25 | 0.25 | 0.3 | 9:15:15:3:18 | -0.883 | 0.009 | 0.2562187 | -0.9206667 | 0.012 | 0.254849 | -0.1656667 | 0.001 | 0.01494992 | -0.04933333 | 0.001 | 0.04780952

## propagation
Mn | Fe | Co | Ni | Zn | metal_ratio_Fe_Co_Ni_Mn_Zn | baseline_E10_V | MC_E10_mean_V | MC_E10_sigma_V | MC_E10_q2.5_V | MC_E10_q97.5_V | MC_samples
0.2 | 0.2 | 0.3 | 0.2 | 0.1 | 12:18:12:12:6 | 1.45999 | 1.504603 | 0.05444818 | 1.410081 | 1.635675 | 50
0.1 | 0.2 | 0.3 | 0.1 | 0.3 | 12:18:6:6:18 | 1.483914 | 1.541313 | 0.05697563 | 1.467322 | 1.649337 | 50
0.2 | 0.1 | 0.3 | 0.3 | 0.1 | 6:18:18:12:6 | 1.44992 | 1.500226 | 0.04098912 | 1.426687 | 1.582934 | 50
0.1 | 0.1 | 0.3 | 0.15 | 0.35 | 6:18:9:6:21 | 1.531959 | 1.579529 | 0.06383847 | 1.482455 | 1.704129 | 50
0.05 | 0.15 | 0.25 | 0.25 | 0.3 | 9:15:15:3:18 | 1.543214 | 1.55196 | 0.05978338 | 1.464251 | 1.662612 | 50

## max_sensitivity
metal_ratio_Fe_Co_Ni_Mn_Zn | source | baseline_E10_V | plus_max_delta_E10_V | minus_max_delta_E10_V | max_abs_E10_shift_V | included_in_sigma_total
12:18:12:12:6 | temperature | 1.45999 | 1.474612 | 1.468943 | 0.01462197 | No
12:18:12:12:6 | force_field | 1.45999 | 1.467387 | 1.454801 | 0.007396936 | No
12:18:12:12:6 | functional | 1.45999 | 1.602223 | 1.512045 | 0.1422333 | No
12:18:12:12:6 | slab_size | 1.45999 | 1.575738 | 1.503972 | 0.1157483 | No
12:18:12:12:6 | second_shell | 1.45999 | 1.631816 | 1.506085 | 0.1718261 | No
12:18:6:6:18 | temperature | 1.483914 | 1.489095 | 1.503052 | 0.0191375 | No
12:18:6:6:18 | force_field | 1.483914 | 1.476529 | 1.49257 | 0.008656263 | No
12:18:6:6:18 | functional | 1.483914 | 1.670716 | 1.54416 | 0.1868024 | No
12:18:6:6:18 | slab_size | 1.483914 | 1.592065 | 1.565014 | 0.1081506 | No
12:18:6:6:18 | second_shell | 1.483914 | 1.710045 | 1.529417 | 0.2261307 | No
6:18:18:12:6 | temperature | 1.44992 | 1.464874 | 1.452549 | 0.01495433 | No
6:18:18:12:6 | force_field | 1.44992 | 1.45739 | 1.444221 | 0.007470012 | No
6:18:18:12:6 | functional | 1.44992 | 1.60256 | 1.508665 | 0.1526399 | No
6:18:18:12:6 | slab_size | 1.44992 | 1.549788 | 1.494183 | 0.0998683 | No
6:18:18:12:6 | second_shell | 1.44992 | 1.641773 | 1.501548 | 0.1918528 | No
6:18:9:6:21 | temperature | 1.531959 | 1.540948 | 1.529907 | 0.008989453 | No
6:18:9:6:21 | force_field | 1.531959 | 1.527045 | 1.538402 | 0.006443739 | No
6:18:9:6:21 | functional | 1.531959 | 1.70067 | 1.556923 | 0.1687113 | No
6:18:9:6:21 | slab_size | 1.531959 | 1.60739 | 1.579753 | 0.07543099 | No
6:18:9:6:21 | second_shell | 1.531959 | 1.742651 | 1.535076 | 0.2106925 | No
9:15:15:3:18 | temperature | 1.543214 | 1.549003 | 1.540626 | 0.005788445 | No
9:15:15:3:18 | force_field | 1.543214 | 1.536725 | 1.549698 | 0.006489754 | No
9:15:15:3:18 | functional | 1.543214 | 1.704508 | 1.55552 | 0.161294 | No
9:15:15:3:18 | slab_size | 1.543214 | 1.61287 | 1.576907 | 0.06965554 | No
9:15:15:3:18 | second_shell | 1.543214 | 1.746541 | 1.53203 | 0.2033271 | No