## metals
Mn | Fe | Co | Ni | Zn
0.1 | 0.1 | 0.2 | 0.3 | 0.3
0.35 | 0.1 | 0.1 | 0.25 | 0.2
0.1 | 0.1 | 0.3 | 0.3 | 0.2
0.1 | 0.2 | 0.1 | 0.3 | 0.3
0.1 | 0.2 | 0.2 | 0.2 | 0.3
0.1 | 0.2 | 0.2 | 0.3 | 0.2
0.1 | 0.2 | 0.3 | 0.1 | 0.3
0.1 | 0.2 | 0.3 | 0.2 | 0.2
0.1 | 0.2 | 0.3 | 0.3 | 0.1
0.1 | 0.3 | 0.1 | 0.2 | 0.3
0.1 | 0.3 | 0.1 | 0.3 | 0.2
0.1 | 0.3 | 0.2 | 0.1 | 0.3
0.1 | 0.3 | 0.2 | 0.2 | 0.2
0.1 | 0.3 | 0.2 | 0.3 | 0.1
0.1 | 0.3 | 0.3 | 0.1 | 0.2
0.1 | 0.3 | 0.3 | 0.2 | 0.1
0.2 | 0.1 | 0.1 | 0.3 | 0.3
0.2 | 0.1 | 0.2 | 0.2 | 0.3
0.2 | 0.1 | 0.2 | 0.3 | 0.2
0.2 | 0.1 | 0.3 | 0.1 | 0.3
0.2 | 0.1 | 0.3 | 0.2 | 0.2
0.2 | 0.1 | 0.3 | 0.3 | 0.1
0.2 | 0.2 | 0.1 | 0.2 | 0.3
0.2 | 0.2 | 0.1 | 0.3 | 0.2
0.2 | 0.2 | 0.2 | 0.1 | 0.3
0.2 | 0.2 | 0.2 | 0.2 | 0.2
0.2 | 0.2 | 0.2 | 0.3 | 0.1
0.2 | 0.2 | 0.3 | 0.1 | 0.2
0.2 | 0.2 | 0.3 | 0.2 | 0.1
0.2 | 0.3 | 0.1 | 0.1 | 0.3
0.2 | 0.3 | 0.1 | 0.2 | 0.2
0.2 | 0.3 | 0.1 | 0.3 | 0.1
0.2 | 0.3 | 0.2 | 0.1 | 0.2
0.2 | 0.3 | 0.2 | 0.2 | 0.1
0.2 | 0.3 | 0.3 | 0.1 | 0.1
0.3 | 0.1 | 0.1 | 0.2 | 0.3
0.3 | 0.1 | 0.1 | 0.3 | 0.2
0.3 | 0.1 | 0.2 | 0.1 | 0.3
0.3 | 0.1 | 0.2 | 0.2 | 0.2
0.3 | 0.1 | 0.2 | 0.3 | 0.1
0.3 | 0.1 | 0.3 | 0.1 | 0.2
0.3 | 0.1 | 0.3 | 0.2 | 0.1
0.3 | 0.2 | 0.1 | 0.1 | 0.3
0.3 | 0.2 | 0.1 | 0.2 | 0.2
0.3 | 0.2 | 0.1 | 0.3 | 0.1
0.3 | 0.2 | 0.2 | 0.1 | 0.2
0.3 | 0.2 | 0.2 | 0.2 | 0.1
0.3 | 0.2 | 0.3 | 0.1 | 0.1
0.3 | 0.3 | 0.1 | 0.1 | 0.2
0.3 | 0.3 | 0.1 | 0.2 | 0.1
0.3 | 0.3 | 0.2 | 0.1 | 0.1
0.05 | 0.05 | 0.3 | 0.25 | 0.35
0.05 | 0.05 | 0.35 | 0.2 | 0.35
0.05 | 0.05 | 0.35 | 0.25 | 0.3
0.05 | 0.1 | 0.25 | 0.25 | 0.35
0.05 | 0.1 | 0.3 | 0.2 | 0.35
0.05 | 0.1 | 0.3 | 0.25 | 0.3
0.05 | 0.1 | 0.35 | 0.15 | 0.35
0.05 | 0.1 | 0.35 | 0.2 | 0.3
0.05 | 0.1 | 0.35 | 0.25 | 0.25
0.05 | 0.15 | 0.25 | 0.2 | 0.35
0.05 | 0.15 | 0.25 | 0.25 | 0.3
0.05 | 0.15 | 0.3 | 0.15 | 0.35
0.05 | 0.15 | 0.3 | 0.2 | 0.3
0.05 | 0.15 | 0.3 | 0.25 | 0.25
0.05 | 0.15 | 0.35 | 0.15 | 0.3
0.05 | 0.15 | 0.35 | 0.2 | 0.25
0.1 | 0.05 | 0.25 | 0.25 | 0.35
0.1 | 0.05 | 0.3 | 0.2 | 0.35
0.1 | 0.05 | 0.3 | 0.25 | 0.3
0.1 | 0.05 | 0.35 | 0.15 | 0.35
0.1 | 0.05 | 0.35 | 0.2 | 0.3
0.1 | 0.05 | 0.35 | 0.25 | 0.25
0.1 | 0.1 | 0.25 | 0.2 | 0.35
0.1 | 0.1 | 0.25 | 0.25 | 0.3
0.1 | 0.1 | 0.3 | 0.15 | 0.35
0.1 | 0.1 | 0.3 | 0.2 | 0.3
0.1 | 0.1 | 0.3 | 0.25 | 0.25
0.1 | 0.1 | 0.35 | 0.15 | 0.3
0.1 | 0.1 | 0.35 | 0.2 | 0.25
0.1 | 0.15 | 0.25 | 0.15 | 0.35
0.1 | 0.15 | 0.25 | 0.2 | 0.3
0.1 | 0.15 | 0.25 | 0.25 | 0.25
0.1 | 0.15 | 0.3 | 0.15 | 0.3
0.1 | 0.15 | 0.3 | 0.2 | 0.25
0.1 | 0.15 | 0.35 | 0.15 | 0.25
0.15 | 0.05 | 0.25 | 0.2 | 0.35
0.15 | 0.05 | 0.25 | 0.25 | 0.3
0.15 | 0.05 | 0.3 | 0.15 | 0.35
0.15 | 0.05 | 0.3 | 0.2 | 0.3
0.15 | 0.05 | 0.3 | 0.25 | 0.25
0.15 | 0.05 | 0.35 | 0.15 | 0.3
0.15 | 0.05 | 0.35 | 0.2 | 0.25
0.15 | 0.1 | 0.25 | 0.15 | 0.35
0.15 | 0.1 | 0.25 | 0.2 | 0.3
0.15 | 0.1 | 0.25 | 0.25 | 0.25
0.15 | 0.1 | 0.3 | 0.15 | 0.3
0.15 | 0.1 | 0.3 | 0.2 | 0.25
0.15 | 0.1 | 0.35 | 0.15 | 0.25
0.15 | 0.15 | 0.25 | 0.15 | 0.3
0.15 | 0.15 | 0.25 | 0.2 | 0.25
0.15 | 0.15 | 0.3 | 0.15 | 0.25
0 | 0 | 1 | 0 | 0
0 | 0 | 0 | 1 | 0
0 | 1 | 0 | 0 | 0
1 | 0 | 0 | 0 | 0
0 | 0 | 0 | 0 | 1

## overpotential
10mAoverpotential
1.5254
1.488
1.4559
1.5294
1.4723
1.4937
1.4236
1.4566
1.4505
1.5191
1.5243
1.4783
1.4565
1.4773
1.525
1.425
1.5525
1.463
1.479
1.4261
1.4395
1.4275
1.5275
1.5351
1.4601
1.4826
1.4943
1.4474
1.4647
1.5292
1.4991
1.5
1.4732
1.491
1.4322
1.545
1.4368
1.4724
1.5032
1.522
1.5364
1.4868
1.527
1.5341
1.555
1.4768
1.4916
1.439
1.5264
1.5228
1.4896
1.5613
1.5701
1.5332
1.5819
1.5611
1.5725
1.4791
1.5183
1.5413
1.5396
1.5376
1.5193
1.5351
1.4867
1.5182
1.5198
1.5447
1.506
1.5274
1.4822
1.5094
1.5188
1.5118
1.5152
1.5041
1.5055
1.5213
1.4354
1.4933
1.5096
1.4806
1.5242
1.5027
1.5053
1.4975
1.4685
1.5292
1.5322
1.4607
1.5233
1.4934
1.4932
1.4813
1.482
1.502
1.4759
1.4835
1.5412
1.4846
1.519
1.5055
1.5126
1.4743
1.666
1.9683
1.973